## Calibration
Magnet Voltage Supply (V) | Magnet Current Supply (A) | Magnetic Field (G)
0 | 0 | 0
1.3 | 0.1 | 154
1.8 | 0.2 | 204
2.3 | 0.3 | 261
2.8 | 0.4 | 322
3.4 | 0.5 | 384
3.9 | 0.6 | 466
4.5 | 0.7 | 525
5 | 0.8 | 581
5.5 | 0.9 | 640
6.1 | 1 | 701
6.6 | 1.1 | 764
7.2 | 1.2 | 827
7.8 | 1.3 | 895
8.4 | 1.4 | 966
8.9 | 1.5 | 1024

## 5mA
Magnet Current Supply (A) | V+ (mV) | V- (mV) | Resistance (ohm) | DR | Magnetic Field (G)
0 | 10.633 | -10.635 | 2.1268 | 0 | 0
0.1 | 10.645 | -10.646 | 2.1291 | 0.001081437 | 154
0.2 | 10.661 | -10.654 | 2.1315 | 0.002209893 | 204
0.3 | 10.675 | -10.675 | 2.135 | 0.003855558 | 261
0.4 | 10.687 | -10.685 | 2.1372 | 0.004889976 | 322
0.5 | 10.705 | -10.703 | 2.1408 | 0.006582659 | 384
0.6 | 10.731 | -10.731 | 2.1462 | 0.009121685 | 466
0.7 | 10.753 | -10.754 | 2.1507 | 0.01123754 | 525
0.8 | 10.781 | -10.781 | 2.1562 | 0.01382358 | 581
0.9 | 10.813 | -10.813 | 2.1626 | 0.0168328 | 640
1 | 10.847 | -10.845 | 2.1692 | 0.01993605 | 701
1.1 | 10.88 | -10.876 | 2.1756 | 0.02294527 | 764
1.2 | 10.922 | -10.918 | 2.184 | 0.02689487 | 827
1.3 | 10.963 | -10.963 | 2.1926 | 0.0309385 | 895
1.4 | 11.012 | -11.008 | 2.202 | 0.03535828 | 966
1.5 | 11.05 | -11.05 | 2.21 | 0.0391198 | 1024

## 10mA
Magnet Current Supply (A) | V+ (mV) | V- (mV) | Resistance (ohm) | DR | Magnetic Field (G)
0 | 21.256 | -21.269 | 2.12625 | 0 | 0
0.1 | 21.299 | -21.299 | 2.1299 | 0.001716637 | 154
0.2 | 21.32 | -21.315 | 2.13175 | 0.002586714 | 204
0.3 | 21.347 | -21.339 | 2.1343 | 0.003786008 | 261
0.4 | 21.388 | -21.38 | 2.1384 | 0.005714286 | 322
0.5 | 21.425 | -21.42 | 2.14225 | 0.007524985 | 384
0.6 | 21.461 | -21.46 | 2.14605 | 0.009312169 | 466
0.7 | 21.51 | -21.499 | 2.15045 | 0.01138154 | 525
0.8 | 21.565 | -21.561 | 2.1563 | 0.01413286 | 581
0.9 | 21.644 | -21.633 | 2.16385 | 0.01768372 | 640
1 | 21.699 | -21.699 | 2.1699 | 0.0205291 | 701
1.1 | 21.769 | -21.771 | 2.177 | 0.02386831 | 764
1.2 | 21.851 | -21.839 | 2.1845 | 0.02739565 | 827
1.3 | 21.93 | -21.92 | 2.1925 | 0.03115814 | 895
1.4 | 22.015 | -22.015 | 2.2015 | 0.03539095 | 966
1.5 | 22.104 | -22.104 | 2.2104 | 0.03957672 | 1024

## 15mA
Magnet Current Supply (A) | V+ (mV) | V- (mV) | Resistance (ohm) | DR | Magnetic Field (G)
0 | 31.934 | -31.933 | 2.1289 | 0 | 0
0.1 | 31.98 | -31.982 | 2.132067 | 0.001487466 | 154
0.2 | 32.006 | -32.004 | 2.133667 | 0.002239028 | 204
0.3 | 32.046 | -32.045 | 2.136367 | 0.003507289 | 261
0.4 | 32.098 | -32.098 | 2.139867 | 0.00515133 | 322
0.5 | 32.163 | -32.16 | 2.1441 | 0.007139837 | 384
0.6 | 32.211 | -32.23 | 2.148033 | 0.008987427 | 466
0.7 | 32.276 | -32.279 | 2.151833 | 0.01077239 | 525
0.8 | 32.391 | -32.399 | 2.159667 | 0.01445191 | 581
0.9 | 32.552 | -32.539 | 2.1697 | 0.01916483 | 640
1 | 32.634 | -32.633 | 2.175567 | 0.02192055 | 701
1.1 | 32.751 | -32.748 | 2.1833 | 0.0255531 | 764
1.2 | 32.852 | -32.86 | 2.1904 | 0.02888816 | 827
1.3 | 33.02 | -33.02 | 2.201333 | 0.03402383 | 895
1.4 | 33.141 | -33.137 | 2.209267 | 0.03775032 | 966
1.5 | 33.228 | -33.23 | 2.215267 | 0.04056868 | 1024

## 20mA
Magnet Current Supply (A) | V+ (mV) | V- (mV) | Resistance (ohm) | DR | Magnetic Field (G)
0 | 42.555 | -42.56 | 2.127875 | 0 | 0
0.1 | 42.619 | -42.619 | 2.13095 | 0.001445104 | 154
0.2 | 42.68 | -42.68 | 2.134 | 0.002878459 | 204
0.3 | 42.738 | -42.74 | 2.13695 | 0.004264818 | 261
0.4 | 42.835 | -42.82 | 2.141375 | 0.006344358 | 322
0.5 | 42.861 | -42.881 | 2.14355 | 0.007366504 | 384
0.6 | 42.96 | -42.937 | 2.147425 | 0.00918757 | 466
0.7 | 43.005 | -43.051 | 2.1514 | 0.01105563 | 525
0.8 | 43.16 | -43.185 | 2.158625 | 0.01445104 | 581
0.9 | 43.276 | -43.267 | 2.163575 | 0.0167773 | 640
1 | 43.405 | -43.39 | 2.169875 | 0.019738 | 701
1.1 | 43.574 | -43.582 | 2.1789 | 0.02397932 | 764
1.2 | 43.719 | -43.69 | 2.185225 | 0.02695177 | 827
1.3 | 43.857 | -43.96 | 2.195425 | 0.03174529 | 895
1.4 | 44.06 | -44.065 | 2.203125 | 0.03536392 | 966
1.5 | 44.333 | -44.328 | 2.216525 | 0.04166128 | 1024