## Sample_Heating
Voltage | Capacitance | D | T(*c)
0 | 605 | 0.615 | 0
0.15 | 570 | 0.64 | 4
0.31 | 460 | 0.76 | 8
0.59 | 920 | 0.6 | 15
0.79 | 935 | 0.58 | 20
1 | 1255 | 0.065 | 25
1.2 | 1260 | 0.058 | 30
1.4 | 715 | 0.79 | 35
1.61 | 805 | 0.725 | 40
1.81 | 815 | 0.73 | 45
2.02 | 845 | 0.705 | 50
2.23 | 1315 | 0.069 | 55
2.43 | 1330 | 0.07 | 60
2.64 | 910 | 0.705 | 65
2.93 | 1400 | 0.085 | 72
3.07 | 20 | 4 | 76
3.26 | 20 | 2.5 | 80
3.39 | 1530 | 0.085 | 83
3.95 | 35 | 3 | 96
4.09 | 40 | 3.5 | 100
4.3 | 175 | 3 | 105
4.5 | 246 | 3 | 110
4.71 | 385 | 2.45 | 115
4.91 | 630 | 1.73 | 120
5.12 | 900 | 1.23 | 125
5.32 | 1157 | 0.935 | 130
5.53 | 1330 | 0.725 | 135
5.73 | 1470 | 0.535 | 140
5.93 | 1523 | 0.414 | 145
6.13 | 1655 | 0.105 | 150
6.33 | 1555 | 0.107 | 155
6.54 | 1478 | 0.115 | 160
6.74 | 1421 | 0.13 | 165
6.94 | 1360 | 0.123 | 170
7.14 | 1300 | 0.175 | 175

## Sample_Cooling
Voltage | Capacitance | D | T(*c)
7.14 | 3110 | 0.17 | 175
6.94 | 1345 | 0.176 | 170
6.74 | 1395 | 0.183 | 165
6.54 | 1459 | 0.198 | 160
6.33 | 1520 | 0.214 | 155
6.13 | 1585 | 0.23 | 150
5.93 | 1665 | 0.255 | 145
5.7 | 1750 | 0.305 | 140
5.53 | 1810 | 0.352 | 135
5.32 | 1856 | 0.432 | 130
5.12 | 1863 | 0.546 | 125
4.91 | 1774 | 0.716 | 120
4.71 | 1581 | 0.938 | 115
4.5 | 1260 | 1.26 | 110
4.3 | 1008 | 1.321 | 105
4.09 | 780 | 1.345 | 100
3.89 | 604 | 1.461 | 95
3.68 | 466 | 1.623 | 90
3.47 | 343 | 1.86 | 85
3.26 | 220 | 2.22 | 80
3.06 | 163 | 2.45 | 75
2.85 | 125 | 2.62 | 70
2.64 | 95 | 2.6 | 65
2.43 | 35 | 2.1 | 60
2.22 | 27 | 1.9 | 55
2.02 | 25 | 1.6 | 50

## Commercial_Heating
Voltage | Capacitance | D | T(*c)
0 | 4875 | 0.011 | 0
0.19 | 5605 | 0.014 | 5
0.39 | 5972 | 0.013 | 10
0.59 | 6133 | 0.012 | 15
0.8 | 6128 | 0.011 | 20
1 | 6003 | 0.01 | 25
1.2 | 5783 | 0.009 | 30
1.4 | 5504 | 0.009 | 35
1.61 | 5175 | 0.008 | 40
1.81 | 4812 | 0.008 | 45
2.02 | 4450 | 0.007 | 50
2.23 | 4075 | 0.007 | 55
2.44 | 3711 | 0.007 | 60
2.6 | 3490 | 0.007 | 64
2.85 | 3187 | 0.007 | 70
3.01 | 2920 | 0.007 | 74
3.26 | 2612 | 0.006 | 80
3.43 | 2417 | 0.007 | 84
3.68 | 2190 | 0.008 | 90
3.89 | 2014 | 0.008 | 95
4.01 | 1920 | 0.009 | 98
4.3 | 1730 | 0.011 | 105
4.5 | 1.61 | 0.011 | 110

## Commercial_Cooling
Voltage | Capacitance | D | T(*c)
4.5 | 1583 | 0.012 | 110
4.3 | 1657 | 0.011 | 105
4.01 | 1808 | 0.009 | 100
3.89 | 1896 | 0.008 | 95
3.68 | 2048 | 0.007 | 90
3.43 | 2280 | 0.006 | 85
3.26 | 2435 | 0.006 | 80
3.01 | 2733 | 0.006 | 75
2.85 | 2987 | 0.007 | 70
2.6 | 3290 | 0.007 | 64
2.44 | 3511 | 0.007 | 60
2.23 | 3860 | 0.007 | 55
2.02 | 4216 | 0.007 | 50